## Sheet1
material | BEV_NMC111 | BEV_LFP | BEV_NMC622 | BEV_NMC811 | BEV_NCA | BEV_NMC532 | BEV_NMC95 | BEV_SIB | PHEV_NMC111 | PHEV_LFP | PHEV_NMC622 | PHEV_NMC811 | PHEV_NCA | PHEV_NMC532 | PHEV_SIB | BEV_NMC111_siliconaam | BEV_LFP_siliconaam | BEV_NMC622_siliconaam | BEV_NMC811_siliconaam | BEV_NCA_siliconaam | BEV_NMC532_siliconaam | BEV_SIB_siliconaam | PHEV_NMC111_siliconaam | PHEV_LFP_siliconaam | PHEV_NMC622_siliconaam | PHEV_NMC811_siliconaam | PHEV_NCA_siliconaam | PHEV_NMC532_siliconaam | PHEV_SIB_siliconaam
cam | 0.270692 | 0.270867 | 0.25605 | 0.241375 | 0.249908 | 0.259125 | 0.230692 | 0.387113 | 0.268083 | 0.268667 | 0.252317 | 0.238317 | 0.245933 | 0.255417 | 0.387113 | 0.270692 | 0.270867 | 0.25605 | 0.241375 | 0.249908 | 0.259125 | 0.387113 | 0.268083 | 0.268667 | 0.252317 | 0.238317 | 0.245933 | 0.255417 | 0.387113
aam | 0.153092 | 0.139758 | 0.160942 | 0.169308 | 0.166042 | 0.159692 | 0.174042 | 0.203913 | 0.1507 | 0.13795 | 0.15765 | 0.166133 | 0.16235 | 0.156467 | 0.203913 | 0.0956825 | 0.08734875 | 0.10058875 | 0.1058175 | 0.10377625 | 0.0998075 | 0.127445625 | 0.0941875 | 0.08621875 | 0.09853125 | 0.103833125 | 0.10146875 | 0.097791875 | 0.127445625
electrolyte | 0.066658 | 0.076717 | 0.0662 | 0.065833 | 0.065517 | 0.06635 | 0.065342 | 0.118131 | 0.06555 | 0.074333 | 0.065033 | 0.065167 | 0.0645 | 0.065167 | 0.118131 | 0.066658 | 0.076717 | 0.0662 | 0.065833 | 0.065517 | 0.06635 | 0.118131 | 0.06555 | 0.074333 | 0.065033 | 0.065167 | 0.0645 | 0.065167 | 0.118131
separator | 0.01705 | 0.019717 | 0.016825 | 0.016592 | 0.01655 | 0.016875 | 0.016475 | 0.251 | 0.015433 | 0.0171 | 0.015333 | 0.015367 | 0.0152 | 0.015333 | 0.251 | 0.01705 | 0.019717 | 0.016825 | 0.016592 | 0.01655 | 0.016875 | 0.251 | 0.015433 | 0.0171 | 0.015333 | 0.015367 | 0.0152 | 0.015333 | 0.251
aluminum_hydroxide | 0 | 0 | 0 | 0 | 0.00982888164 | 0 | 0 | 0 | 0 | 0 | 0 | 0 | 0.00967254489 | 0 | 0 | 0 | 0 | 0 | 0 | 0.00982888164 | 0 | 0 | 0 | 0 | 0 | 0 | 0.00967254489 | 0 | 0
aluminum_sulfate | 0 | 0 | 0 | 0 | 0.021367134 | 0 | 0 | 0 | 0 | 0 | 0 | 0 | 0.0210272715 | 0 | 0 | 0 | 0 | 0 | 0 | 0.021367134 | 0 | 0 | 0 | 0 | 0 | 0 | 0.0210272715 | 0 | 0
cobalt_sulfate | 0.1449808 | 0 | 0.08188591 | 0.03845713 | 0.061727276 | 0.08574531 | 0 | 0 | 0.1435835 | 0 | 0.08069208 | 0.03796991 | 0.060745451 | 0.08451832 | 0 | 0.1449808 | 0 | 0.08188591 | 0.03845713 | 0.061727276 | 0.08574531 | 0 | 0.1435835 | 0 | 0.08069208 | 0.03796991 | 0.060745451 | 0.08451832 | 0
lithium_carbonate | 0.1036773 | 0.06343478 | 0.09759582 | 0 | 0 | 0.09874241 | 0 | 0 | 0.1026781 | 0.06291956 | 0.09617295 | 0 | 0 | 0.09732944 | 0 | 0.1036773 | 0.06343478 | 0.09759582 | 0 | 0 | 0.09874241 | 0 | 0.1026781 | 0.06291956 | 0.09617295 | 0 | 0 | 0.09732944 | 0
lithium_hydroxide | 0 | 0.07269409 | 0 | 0.0594263 | 0.062477 | 0 | 0 | 0 | 0 | 0.07210367 | 0 | 0.05867343 | 0.06148325 | 0 | 0 | 0 | 0.07269409 | 0 | 0.0594263 | 0.062477 | 0 | 0 | 0 | 0.07210367 | 0 | 0.05867343 | 0.06148325 | 0 | 0
manganese_sulfate | 0.1412485 | 0 | 0.07977788 | 0.0374671 | 0 | 0.1210719 | 0 | 0 | 0.1398871 | 0 | 0.07861478 | 0.03699243 | 0 | 0.1193394 | 0 | 0.1412485 | 0 | 0.07977788 | 0.0374671 | 0 | 0.1210719 | 0 | 0.1398871 | 0 | 0.07861478 | 0.03699243 | 0 | 0.1193394 | 0
nickel_sulfate | 0.1447563 | 0 | 0.2452773 | 0.3071806 | 0.322881136 | 0.2126751 | 0 | 0 | 0.1433611 | 0 | 0.2417014 | 0.3032889 | 0.317745436 | 0.2096317 | 0 | 0.1447563 | 0 | 0.2452773 | 0.3071806 | 0.322881136 | 0.2126751 | 0 | 0.1433611 | 0 | 0.2417014 | 0.3032889 | 0.317745436 | 0.2096317 | 0
bauxite | 0 | 0 | 0 | 0 | 0.01238439 | 0 | 0 | 0 | 0 | 0 | 0 | 0 | 0.01218741 | 0 | 0 | 0 | 0 | 0 | 0 | 0.01238439 | 0 | 0 | 0 | 0 | 0 | 0 | 0.01218741 | 0 | 0
cobalt | 4.515663 | 0 | 2.550469 | 1.19781 | 1.922596 | 2.670676 | 0 | 0 | 4.472139 | 0 | 2.513286 | 1.182634 | 1.892015 | 2.63246 | 0 | 4.515663 | 0 | 2.550469 | 1.19781 | 1.922596 | 2.670676 | 0 | 4.472139 | 0 | 2.513286 | 1.182634 | 1.892015 | 2.63246 | 0
graphite | 0.2755656 | 0.2515644 | 0.2896956 | 0.3047544 | 0.2988756 | 0.2874456 | 0.3132756 | 0 | 0.27126 | 0.24831 | 0.28377 | 0.2990394 | 0.29223 | 0.2816406 | 0 | 0.15500565 | 0.141504975 | 0.162953775 | 0.17142435 | 0.168117525 | 0.16168815 | 0 | 0.15258375 | 0.139674375 | 0.159620625 | 0.1682096625 | 0.164379375 | 0.1584228375 | 0
lithium | 0.4103895 | 0.6509135 | 0.3863168 | 0.3268447 | 0.3436235 | 0.3908554 | 0 | 0 | 0.406434 | 0.6456267 | 0.3806846 | 0.3227038 | 0.338157875 | 0.3852624 | 0 | 0.4103895 | 0.6509135 | 0.3863168 | 0.3268447 | 0.3436235 | 0.3908554 | 0 | 0.406434 | 0.6456267 | 0.3806846 | 0.3227038 | 0.338157875 | 0.3852624 | 0
manganese | 0.1530192 | 0 | 0.08642603 | 0.04058936 | 0 | 0.1311612 | 0 | 0 | 0.1515444 | 0 | 0.08516601 | 0.04007513 | 0 | 0.1292844 | 0 | 0.1530192 | 0 | 0.08642603 | 0.04058936 | 0 | 0.1311612 | 0 | 0.1515444 | 0 | 0.08516601 | 0.04007513 | 0 | 0.1292844 | 0
nickel | 2.155298 | 0 | 3.651969 | 4.573656 | 4.807423 | 3.166549 | 0 | 0 | 2.134524 | 0 | 3.598727 | 4.515712 | 4.730957 | 3.121237 | 0 | 2.155298 | 0 | 3.651969 | 4.573656 | 4.807423 | 3.166549 | 0 | 2.134524 | 0 | 3.598727 | 4.515712 | 4.730957 | 3.121237 | 0